## Sheet1
FLUKA |  |  |  | GEANT4.9.5.p01
thickness (micrometer) | 25 meV |  |  | thickness (micrometer) | 25 meV
| Alphas | Li | sum |  | Alphas | Li | sum
0.1 | 0.0056079999 | 0.0056090001 | 0.011217 | 0.1 | 0.0012 | 0.01434 | 0.01554
0.5 | 0.027407 | 0.027408 | 0.054815 | 0.5 | 0.00434 | 0.01744 | 0.02178
1 | 0.053349864 | 0.053350776 | 0.10670064 | 1 | 0.00674 | 0.01763 | 0.02437
2 | 0.102774 | 0.102774 | 0.205548 | 2 | 0.00732 | 0.01724 | 0.02456
3 | 0.14881171 | 0.14881173 | 0.29762344 | 3 | 0.00693 | 0.01661 | 0.02354
5 | 0.23415418 | 0.23415418 | 0.46830836 | 5 | 0.00679 | 0.01646 | 0.02325
7 | 0.30973601 | 0.309737 | 0.61947301 | 7 | 0.00674 | 0.01493 | 0.02167
10 | 0.41020203 | 0.41020203 | 0.82040406 | 10 | 0.00645 | 0.01418 | 0.02063
15 | 0.54475927 | 0.54476112 | 1.08952039 | 15 | 0.00576 | 0.01315 | 0.01891
20 | 0.64925098 | 0.64925098 | 1.29850196 | 20 | 0.00505 | 0.0116 | 0.01665
25 | 0.72692823 | 0.72692889 | 1.45385712 | 25 | 0.00456 | 0.01042 | 0.01498
30 | 0.78810102 | 0.78810197 | 1.57620299 | 30 | 0.00429 | 0.01 | 0.01429
40 | 0.87028003 | 0.87028003 | 1.74056006 | 40 | 0.00317 | 0.00786 | 0.01103
50 | 0.91783547 | 0.91783547 | 1.83567094 | 50 | 0.00265 | 0.00624 | 0.00889
FLUKA |  |  |  | GEANT4.9.5.p01
neutron ENERGY | 3 micron meter |  |  | neutron ENERGY | 3 micron meter
| Alphas | Li | sum |  | Alphas | Li | sum
10 | 0.15380199 | 0.18111779 | 0.33491978 | 10 | 0.0114 | 0.0267 | 0.0381
20 | 0.11087074 | 0.13043423 | 0.24130497 | 20 | 0.00774 | 0.0184 | 0.02614
30 | 0.092825495 | 0.10951999 | 0.202345485 | 30 | 0.00707 | 0.01605 | 0.02312
40 | 0.092822246 | 0.10951798 | 0.202340226 | 40 | 0.00591 | 0.01391 | 0.01982
50 | 0.076904602 | 0.090795457 | 0.167700059 | 50 | 0.00498 | 0.01272 | 0.0177
60 | 0.076905601 | 0.090796456 | 0.167702057 | 60 | 0.00496 | 0.01168 | 0.01664
70 | 0.064616814 | 0.076148391 | 0.140765205 | 70 | 0.00468 | 0.01027 | 0.01495
80 | 0.064615816 | 0.076147392 | 0.140763208 | 80 | 0.00419 | 0.0099 | 0.01409
90 | 0.053595684 | 0.063153341 | 0.116749025 | 90 | 0.00406 | 0.00958 | 0.01364
100 | 0.053595684 | 0.063153341 | 0.116749025 | 100 | 0.00389 | 0.00946 | 0.01335
200 | 0.036741391 | 0.043434713 | 0.080176104 | 200 | 0.00259 | 0.00651 | 0.0091
300 | 0.030677892 | 0.036153488 | 0.06683138 | 300 | 0.00199 | 0.00548 | 0.00747
400 | 0.030668892 | 0.03614549 | 0.066814382 | 400 | 0.00206 | 0.0048 | 0.00686
500 | 0.026118865 | 0.030896209 | 0.057015074 | 500 | 0.00174 | 0.00412 | 0.00586
600 | 0.023533715 | 0.027959358 | 0.051493073 | 600 | 0.00167 | 0.00395 | 0.00562
700 | 0.020789754 | 0.024423655 | 0.045213409 | 700 | 0.00158 | 0.00333 | 0.00491
800 | 0.020789754 | 0.024423655 | 0.045213409 | 800 | 0.00138 | 0.00337 | 0.00475
900 | 0.018143678 | 0.021425912 | 0.03956959 | 900 | 0.00138 | 0.00276 | 0.00414
1000 | 0.018143674 | 0.021424908 | 0.039568582 | 1000 | 0.00127 | 0.00285 | 0.00412